## Bujes y Barrotes de Bronce
TABLA DE PESO APROXIMADO DE BUJES CENTRIFUGADOS Y BARROTES DE BRONCE DE 300MM DE LONGITUD
Diámetro | BUJES DIAMETROS INTERIORES EN MILIMETROS | [22 empty] | BARROTES
exterior
en mm | 20 | 25 | 30 | 35 | 40 | 45 | 50 | 55 | 60 | 65 | 70 | 75 | 80 | 85 | 90 | 95 | 100 | 105 | 110 | 115 | 120 | 125 | 130 | Diámetro Ext | Peso en Kgs
20 | [23 empty] | 20 | 0.87
25 | [23 empty] | 25 | 1.4
30 | 1.21 | [22 empty] | 30 | 1.96
35 | 1.87 | 1.42 | [21 empty] | 35 | 2.64
40 | 2.65 | 2.2 | 1.65 | [20 empty] | 40 | 3.33
45 | 3.53 | 3.09 | 2.54 | 1.63 | [19 empty] | 45 | 4.27
50 | 4.52 | 4.07 | 3.53 | 2.62 | 2.13 | [18 empty] | 50 | 5.29
55 | 5.6 | 5.16 | 4.62 | 3.97 | 3.22 | 2.37 | [17 empty] | 55 | 6.4
60 | 6.6 | 6.35 | 6.07 | 5.16 | 4.41 | 3.56 | 2.6 | [16 empty] | 60 | 7.41
65 |  | 7.65 | 7.1 | 6.45 | 5.7 | 4.9 | 3.9 | 2.84 | [15 empty] | 65 | 8.94
70 |  | 9.04 | 8.49 | 7.85 | 7.1 | 6.25 | 5.29 | 4.24 | 3.08 | [14 empty] | 70 | 10.32
75 |  | 10.54 | 9.99 | 9.34 | 8.59 | 7.74 | 6.79 | 5.73 | 4.56 | 3.32 | [13 empty] | 75 | 11.64
80 |  | 12.14 | 11.59 | 10.94 | 10.19 | 9.34 | 8.39 | 7.33 | 6.18 | 4.86 | 3.53 | [12 empty] | 80 | 13.31
85 |  | 13.58 | 13.03 | 12.64 | 11.63 | 11.04 | 10.09 | 9.03 | 7.62 | 6.62 | 5.25 | 3.79 | [11 empty] | 85 | 15.09
90 |  | 15.64 | 15.09 | 14.45 | 13.7 | 12.85 | 11.89 | 10.84 | 9.42 | 8.42 | 7.06 | 5.59 | 4.03 | [10 empty] | 90 | 16.82
95 |  | 17.55 | 17 | 16.35 | 15.6 | 14.75 | 13.8 | 12.74 | 11.58 | 10.32 | 9.22 | 7.66 | 5.93 | 4.26 | [9 empty] | 95 | 18.69
100 |  | 19.55 | 19 | 18.36 | 17.61 | 16.76 | 15.8 | 14.75 | 13.58 | 12.36 | 10.97 | 9.51 | 7.94 | 6.27 | 4.5 | [8 empty] | 100 | 20.77
105 |  | 21.66 | 21.12 | 20.47 | 19.72 | 18.87 | 17.92 | 16.86 | 15.7 | 14.44 | 13.05 | 11.64 | 10.05 | 8.3 | 5.83 | 4.74 | [7 empty] | 105 | 22.89
110 |  |  | 23.33 | 22.42 | 21.93 | 21.08 | 20.1 | 19.07 | 17.9 | 16.39 | 15.29 | 13.83 | 12.21 | 10.59 | 8.82 | 6.95 | 4.97 | [6 empty] | 110 | 25.16
115 |  |  | 25.64 | 24.99 | 24.27 | 23.39 | 22.44 | 21.54 | 20.28 | 18.97 | 17.63 | 16.14 | 14.57 | 12.9 | 11.14 | 9.26 | 7.29 | 5.21 | [5 empty] | 115 | 27.41
120 |  |  | 28.06 | 27.41 | 26.66 | 25.81 | 24.86 | 23.8 | 22.64 | 21.12 | 19.76 | 18.56 | 16.99 | 15.32 | 13.55 | 11.69 | 9.7 | 7.63 | 5.45 |  |  |  |  | 120 | 29.99
130 |  |  |  |  | 31.8 | 30.95 | 29.99 | 28.94 | 27.7 | 26.52 | 25.16 | 23.69 | 22.13 | 20.46 | 18.69 | 16.82 | 14.84 | 12.77 | 10.59 | 8.3 | 5.92 |  |  | 130 | 34.99
140 | [5 empty] | 36.49 | 35.28 | 34.48 | 33.33 | 32.07 | 30.7 | 29.24 | 27.39 | 26.01 | 24.23 | 22.1 | 20.39 | 18.31 | 15.87 | 13.85 | 11.47 | 8.98 | 6.4 | 140 | 40.6
150 | [6 empty] | 41.49 | 40.46 | 39.28 | 38.02 | 36.66 | 35.19 | 33.63 | 31.96 | 30.19 | 28.32 | 26.34 | 24.27 | 22.09 | 19.86 | 17.42 | 14.94 | 12.36 | 150 | 46.66
Diámetros | 20 | 25 | 30 | 35 | 40 | 45 | 50 | 55 | 60 | 65 | 70 | 75 | 80 | 85 | 90 | 95 | 100 | 105 | 110 | 115 | 120 | 125 | 130 | Diámetro Ext | Peso en Kgs